## New
Adsorbate | Facet | Site | CN | n_metal | GCN | Valency | chi_ME | Bond_count | chi_NN | Molecular_mass | E_bind | E_ads
CH4 | 111 | top | 9 | 1 | 7.5 | 0 | 2.55 | 4 | 2.2 | 16.043 | -0.232962 | -24.290571
CH4 | 100 | top | 8 | 1 | 6.67 | 0 | 2.55 | 4 | 2.2 | 16.043 | -0.234644 | -24.292253
CH4 | 110 | top | 7 | 1 | 5.83 | 0 | 2.55 | 4 | 2.2 | 16.043 | -0.213059 | -24.270668
CH4 | 211 | top | 7 | 1 | 5.5 | 0 | 2.55 | 4 | 2.2 | 16.043 | -0.209278 | -24.266887
CH4 | 221 | top | 7 | 1 | 5.5 | 0 | 2.55 | 4 | 2.2 | 16.043 | -0.232441 | -24.29005
CH4 | 322 | top | 7 | 1 | 5.5 | 0 | 2.55 | 4 | 2.2 | 16.043 | -0.216508 | -24.274117
CH4 | 1AD_111 | top | 3 | 1 | 2.5 | 0 | 2.55 | 4 | 2.2 | 16.043 | -0.257581 | -24.31519
CH4 | 1AD_100 | top | 4 | 1 | 3 | 0 | 2.55 | 4 | 2.2 | 16.043 | -0.146817 | -24.204426
CH4 | 2AD_111 | top | 4 | 1 | 2.92 | 0 | 2.55 | 4 | 2.2 | 16.043 | -0.209314 | -24.266923
CH4 | 2AD_100 | top | 5 | 1 | 3.58 | 0 | 2.55 | 4 | 2.2 | 16.043 | -0.161641 | -24.21925
CH4 | 3AD_111 | top | 5 | 1 | 3.5 | 0 | 2.55 | 4 | 2.2 | 16.043 | -0.330293 | -24.387902
CH4 | 4AD_100 | top | 6 | 1 | 4.42 | 0 | 2.55 | 4 | 2.2 | 16.043 | -0.187713 | -24.245322
CH3 | 111 | top | 9 | 1 | 7.5 | 1 | 2.55 | 3 | 2.2 | 15.035 | -2.24297 | -20.460545
CH3 | 100 | top | 8 | 1 | 6.67 | 1 | 2.55 | 3 | 2.2 | 15.035 | -2.334887 | -20.552462
CH3 | 110 | top | 7 | 1 | 5.83 | 1 | 2.55 | 3 | 2.2 | 15.035 | -2.392736 | -20.610311
CH3 | 211 | top | 7 | 1 | 5.5 | 1 | 2.55 | 3 | 2.2 | 15.035 | -2.305122 | -20.522697
CH3 | 221 | top | 7 | 1 | 5.5 | 1 | 2.55 | 3 | 2.2 | 15.035 | -2.28812 | -20.505695
CH3 | 322 | top | 7 | 1 | 5.5 | 1 | 2.55 | 3 | 2.2 | 15.035 | -2.300841 | -20.518416
CH3 | 1AD_111 | top | 3 | 1 | 2.5 | 1 | 2.55 | 3 | 2.2 | 15.035 | -2.224483 | -20.442058
CH3 | 1AD_100 | top | 4 | 1 | 3 | 1 | 2.55 | 3 | 2.2 | 15.035 | -2.336209 | -20.553784
CH3 | 2AD_111 | top | 4 | 1 | 2.92 | 1 | 2.55 | 3 | 2.2 | 15.035 | -2.409126 | -20.626701
CH3 | 2AD_100 | top | 5 | 1 | 3.58 | 1 | 2.55 | 3 | 2.2 | 15.035 | -2.352042 | -20.569617
CH3 | 3AD_111 | top | 5 | 1 | 3.5 | 1 | 2.55 | 3 | 2.2 | 15.035 | -2.620518 | -20.838093
CH3 | 4AD_100 | top | 6 | 1 | 4.42 | 1 | 2.55 | 3 | 2.2 | 15.035 | -2.322212 | -20.539787
CH2 | 111 | bridge | 9 | 2 | 7.33 | 2 | 2.55 | 2 | 2.2 | 14.027 | -4.170688 | -16.299399
CH2 | 100 | bridge | 8 | 2 | 6.67 | 2 | 2.55 | 2 | 2.2 | 14.027 | -4.662551 | -16.791262
CH2 | 110 | bridge | 7 | 2 | 5.78 | 2 | 2.55 | 2 | 2.2 | 14.027 | -4.667886 | -16.796597
CH2 | 211 | bridge | 7 | 2 | 5.39 | 2 | 2.55 | 2 | 2.2 | 14.027 | -4.578436 | -16.707147
CH2 | 221 | bridge | 7 | 2 | 5.44 | 2 | 2.55 | 2 | 2.2 | 14.027 | -4.4544 | -16.583111
CH2 | 322 | bridge | 7 | 2 | 5.39 | 2 | 2.55 | 2 | 2.2 | 14.027 | -4.683179 | -16.81189
CH2 | 2AD_111 | bridge | 4 | 2 | 2.83 | 2 | 2.55 | 2 | 2.2 | 14.027 | -4.586207 | -16.714918
CH2 | 2AD_100 | bridge | 5 | 2 | 3.11 | 2 | 2.55 | 2 | 2.2 | 14.027 | -4.437673 | -16.566384
CH2 | 3AD_111 | bridge | 5 | 2 | 3.17 | 2 | 2.55 | 2 | 2.2 | 14.027 | -4.512873 | -16.641584
CH2 | 4AD_100 | bridge | 6 | 2 | 4 | 2 | 2.55 | 2 | 2.2 | 14.027 | -4.310429 | -16.43914
CH | 111 | three-fold hollow | 9 | 3 | 7.5 | 3 | 2.55 | 1 | 2.2 | 13.019 | -6.486005 | -12.712427
CH | 111 | three-fold hollow | 9 | 3 | 6.95 | 3 | 2.55 | 1 | 2.2 | 13.019 | -6.594003 | -12.820425
CH | 100 | top | 8 | 1 | 6.67 | 3 | 2.55 | 1 | 2.2 | 13.019 | -4.45192 | -10.678342
CH | 100 | bridge | 8 | 2 | 6.67 | 3 | 2.55 | 1 | 2.2 | 13.019 | -6.388208 | -12.61463
CH | 100 | four-fold hollow | 8 | 4 | 6.62 | 3 | 2.55 | 1 | 2.2 | 13.019 | -6.765232 | -12.991654
CH | 110 | bridge | 7 | 2 | 5.78 | 3 | 2.55 | 1 | 2.2 | 13.019 | -6.287874 | -12.514296
CH | 110 | bridge | 9 | 2 | 6.56 | 3 | 2.55 | 1 | 2.2 | 13.019 | -6.243792 | -12.470214
CH | 110 | three-fold hollow | 8.333 | 3 | 6.41 | 3 | 2.55 | 1 | 2.2 | 13.019 | -6.442318 | -12.66874
CH | 110 | top | 7 | 1 | 5.83 | 3 | 2.55 | 1 | 2.2 | 13.019 | -4.563689 | -10.790111
CH | 211 | three-fold hollow | 7.667 | 3 | 6 | 3 | 2.55 | 1 | 2.2 | 13.019 | -6.56812 | -12.794542
CH | 211 | bridge | 7 | 2 | 5.39 | 3 | 2.55 | 1 | 2.2 | 13.019 | -6.193837 | -12.420259
CH | 211 | three-fold hollow | 8.333 | 3 | 6 | 3 | 2.55 | 1 | 2.2 | 13.019 | -6.432977 | -12.659399
CH | 221 | three-fold hollow | 7.667 | 3 | 5.41 | 3 | 2.55 | 1 | 2.2 | 13.019 | -6.563555 | -12.789977
CH | 221 | bridge | 7 | 2 | 5.44 | 3 | 2.55 | 1 | 2.2 | 13.019 | -6.062247 | -12.288669
CH | 221 | three-fold hollow | 8.333 | 3 | 6.41 | 3 | 2.55 | 1 | 2.2 | 13.019 | -6.464897 | -12.691319
CH | 221 | top | 7 | 1 | 5.5 | 3 | 2.55 | 1 | 2.2 | 13.019 | -4.537751 | -10.764173
CH | 322 | three-fold hollow | 9 | 3 | 7.09 | 3 | 2.55 | 1 | 2.2 | 13.019 | -6.617787 | -12.844209
CH | 322 | bridge | 7 | 2 | 5.39 | 3 | 2.55 | 1 | 2.2 | 13.019 | -6.289732 | -12.516154
CH | 322 | three-fold hollow | 9 | 3 | 7.59 | 3 | 2.55 | 1 | 2.2 | 13.019 | -6.486038 | -12.71246
CH | 322 | three-fold hollow | 9 | 3 | 6.77 | 3 | 2.55 | 1 | 2.2 | 13.019 | -6.5812 | -12.807622
CH | 322 | top | 7 | 1 | 5.5 | 3 | 2.55 | 1 | 2.2 | 13.019 | -4.589485 | -10.815907
CH | 1AD_111 | top | 3 | 1 | 2.5 | 3 | 2.55 | 1 | 2.2 | 13.019 | -4.887725 | -11.114147
CH | 1AD_100 | top | 4 | 1 | 3 | 3 | 2.55 | 1 | 2.2 | 13.019 | -4.833375 | -11.059797
CH | 2AD_111 | top | 4 | 1 | 2.92 | 3 | 2.55 | 1 | 2.2 | 13.019 | -5.101943 | -11.328365
CH | 2AD_111 | bridge | 4 | 2 | 2.83 | 3 | 2.55 | 1 | 2.2 | 13.019 | -6.02598 | -12.252402
CH | 2AD_100 | top | 5 | 1 | 3.58 | 3 | 2.55 | 1 | 2.2 | 13.019 | -4.866115 | -11.092537
CH | 2AD_100 | bridge | 5 | 2 | 3.11 | 3 | 2.55 | 1 | 2.2 | 13.019 | -6.028004 | -12.254426
CH | 3AD_111 | three-fold hollow | 5 | 3 | 3.27 | 3 | 2.55 | 1 | 2.2 | 13.019 | -6.840708 | -13.06713
CH | 3AD_111 | top | 5 | 1 | 3.5 | 3 | 2.55 | 1 | 2.2 | 13.019 | -5.297072 | -11.523494
CH | 4AD_100 | four-fold hollow | 6 | 4 | 3.39 | 3 | 2.55 | 1 | 2.2 | 13.019 | -6.389071 | -12.615493
CH | 4AD_100 | top | 6 | 1 | 4.42 | 3 | 2.55 | 1 | 2.2 | 13.019 | -4.670748 | -10.89717
CH | 4AD_100 | bridge | 6 | 2 | 4 | 3 | 2.55 | 1 | 2.2 | 13.019 | -5.945088 | -12.17151
C | 111 | three-fold hollow | 9 | 3 | 6.95 | 4 | 2.55 | 0 | 0 | 12.011 | -6.934541 | -8.209059
C | 111 | three-fold hollow | 9 | 3 | 7.5 | 4 | 2.55 | 0 | 0 | 12.011 | -6.775629 | -8.050147
C | 111 | top | 9 | 1 | 7.5 | 4 | 2.55 | 0 | 0 | 12.011 | -5.028813 | -6.303331
C | 100 | four-fold hollow | 8 | 4 | 6.62 | 4 | 2.55 | 0 | 0 | 12.011 | -7.628192 | -8.90271
C | 100 | bridge | 8 | 2 | 6.67 | 4 | 2.55 | 0 | 0 | 12.011 | -6.804781 | -8.079299
C | 100 | top | 8 | 1 | 6.67 | 4 | 2.55 | 0 | 0 | 12.011 | -5.314189 | -6.588707
C | 110 | bridge | 7 | 2 | 5.78 | 4 | 2.55 | 0 | 0 | 12.011 | -6.79292 | -8.067438
C | 110 | top | 7 | 1 | 5.83 | 4 | 2.55 | 0 | 0 | 12.011 | -5.557589 | -6.832107
C | 110 | bridge | 9 | 2 | 6.56 | 4 | 2.55 | 0 | 0 | 12.011 | -7.308014 | -8.582532
C | 110 | three-fold hollow | 8.333 | 3 | 6.41 | 4 | 2.55 | 0 | 0 | 12.011 | -7.362784 | -8.637302
C | 211 | three-fold hollow | 7.667 | 3 | 6 | 4 | 2.55 | 0 | 0 | 12.011 | -7.014617 | -8.289135
C | 211 | top | 7 | 1 | 5.5 | 4 | 2.55 | 0 | 0 | 12.011 | -5.348517 | -6.623035
C | 211 | three-fold hollow | 8.333 | 3 | 6 | 4 | 2.55 | 0 | 0 | 12.011 | -7.129204 | -8.403722
C | 211 | bridge | 7 | 2 | 5.39 | 4 | 2.55 | 0 | 0 | 12.011 | -6.628222 | -7.90274
C | 221 | bridge | 7 | 2 | 5.44 | 4 | 2.55 | 0 | 0 | 12.011 | -6.617071 | -7.891589
C | 221 | three-fold hollow | 8.333 | 3 | 6.41 | 4 | 2.55 | 0 | 0 | 12.011 | -7.070804 | -8.345322
C | 221 | top | 7 | 1 | 5.5 | 4 | 2.55 | 0 | 0 | 12.011 | -5.378548 | -6.653066
C | 322 | bridge | 7 | 2 | 5.39 | 4 | 2.55 | 0 | 0 | 12.011 | -6.757636 | -8.032154
C | 322 | three-fold hollow | 9 | 3 | 7.59 | 4 | 2.55 | 0 | 0 | 12.011 | -6.75961 | -8.034128
C | 322 | three-fold hollow | 9 | 3 | 6.77 | 4 | 2.55 | 0 | 0 | 12.011 | -6.944181 | -8.218699
C | 322 | top | 7 | 1 | 5.5 | 4 | 2.55 | 0 | 0 | 12.011 | -5.398653 | -6.673171
C | 1AD_100 | top | 4 | 1 | 3 | 4 | 2.55 | 0 | 0 | 12.011 | -5.630003 | -6.904521
C | 1AD_111 | top | 3 | 1 | 2.5 | 4 | 2.55 | 0 | 0 | 12.011 | -5.358709 | -6.633227
C | 2AD_100 | top | 5 | 1 | 3.58 | 4 | 2.55 | 0 | 0 | 12.011 | -5.595212 | -6.86973
C | 2AD_100 | bridge | 5 | 2 | 3.11 | 4 | 2.55 | 0 | 0 | 12.011 | -6.670374 | -7.944892
C | 2AD_111 | top | 4 | 1 | 2.92 | 4 | 2.55 | 0 | 0 | 12.011 | -5.658007 | -6.932525
C | 3AD_111 | three-fold hollow | 5 | 3 | 3.27 | 4 | 2.55 | 0 | 0 | 12.011 | -8.220223 | -9.494741
C | 3AD_111 | top | 5 | 1 | 3.5 | 4 | 2.55 | 0 | 0 | 12.011 | -5.935578 | -7.210096
C | 4AD_100 | top | 6 | 1 | 4.42 | 4 | 2.55 | 0 | 0 | 12.011 | -5.509799 | -6.784317
C | 4AD_100 | bridge | 6 | 2 | 4 | 4 | 2.55 | 0 | 0 | 12.011 | -6.735675 | -8.010193
C | 4AD_100 | four-fold hollow | 6 | 4 | 3.39 | 4 | 2.55 | 0 | 0 | 12.011 | -6.822087 | -8.096605
CO | 111 | top | 9 | 1 | 7.5 | 1 | 2.55 | 3 | 3.44 | 28.01 | -1.760244 | -16.213925
CO | 111 | bridge | 9 | 2 | 7.33 | 1 | 2.55 | 3 | 3.44 | 28.01 | -1.830938 | -16.284619
CO | 111 | three-fold hollow | 9 | 3 | 6.95 | 1 | 2.55 | 3 | 3.44 | 28.01 | -1.845575 | -16.299256
CO | 100 | top | 8 | 1 | 6.67 | 1 | 2.55 | 3 | 3.44 | 28.01 | -2.101961 | -16.555642
CO | 100 | bridge | 8 | 2 | 6.67 | 1 | 2.55 | 3 | 3.44 | 28.01 | -2.292187 | -16.745868
CO | 110 | top | 7 | 1 | 5.83 | 1 | 2.55 | 3 | 3.44 | 28.01 | -2.081804 | -16.535485
CO | 110 | bridge | 7 | 2 | 5.78 | 1 | 2.55 | 3 | 3.44 | 28.01 | -2.236544 | -16.690225
CO | 211 | top | 7 | 1 | 5.5 | 1 | 2.55 | 3 | 3.44 | 28.01 | -2.056926 | -16.510607
CO | 211 | bridge | 7 | 2 | 5.39 | 1 | 2.55 | 3 | 3.44 | 28.01 | -2.121593 | -16.575274
CO | 221 | top | 7 | 1 | 5.5 | 1 | 2.55 | 3 | 3.44 | 28.01 | -2.115336 | -16.569017
CO | 221 | bridge | 7 | 2 | 5.44 | 1 | 2.55 | 3 | 3.44 | 28.01 | -2.022097 | -16.475778
CO | 322 | top | 7 | 1 | 5.5 | 1 | 2.55 | 3 | 3.44 | 28.01 | -2.141981 | -16.595662
CO | 322 | bridge | 7 | 2 | 5.39 | 1 | 2.55 | 3 | 3.44 | 28.01 | -2.234339 | -16.68802
CO | 1AD_111 | top | 3 | 1 | 2.5 | 1 | 2.55 | 3 | 3.44 | 28.01 | -1.991475 | -16.445156
CO | 1AD_100 | top | 4 | 1 | 3 | 1 | 2.55 | 3 | 3.44 | 28.01 | -1.963632 | -16.417313
CO | 2AD_111 | top | 4 | 1 | 2.92 | 1 | 2.55 | 3 | 3.44 | 28.01 | -2.391181 | -16.844862
CO | 2AD_111 | bridge | 4 | 2 | 2.83 | 1 | 2.55 | 3 | 3.44 | 28.01 | -2.240212 | -16.693893
CO | 2AD_100 | top | 5 | 1 | 3.58 | 1 | 2.55 | 3 | 3.44 | 28.01 | -2.135737 | -16.589418
CO | 2AD_100 | bridge | 5 | 2 | 3.11 | 1 | 2.55 | 3 | 3.44 | 28.01 | -2.097213 | -16.550894
CO | 3AD_111 | top | 5 | 1 | 3.5 | 1 | 2.55 | 3 | 3.44 | 28.01 | -2.53104 | -16.984721
CO | 3AD_111 | bridge | 5 | 2 | 3.17 | 1 | 2.55 | 3 | 3.44 | 28.01 | -2.222826 | -16.676507
CO | 3AD_111 | three-fold hollow | 5 | 3 | 3.27 | 1 | 2.55 | 3 | 3.44 | 28.01 | -2.097777 | -16.551458
CO | 4AD_100 | top | 6 | 1 | 4.42 | 1 | 2.55 | 3 | 3.44 | 28.01 | -2.149453 | -16.603134
CO | 4AD_100 | bridge | 6 | 2 | 4 | 1 | 2.55 | 3 | 3.44 | 28.01 | -1.994911 | -16.448592
CO | 4AD_100 | four-fold hollow | 6 | 4 | 3.39 | 1 | 2.55 | 3 | 3.44 | 28.01 | -1.460728 | -15.914409
COH | 111 | three-fold hollow | 9 | 3 | 6.95 | 3 | 2.55 | 1 | 3.44 | 29.018 | -4.703169 | -19.652849
COH | 100 | bridge | 8 | 2 | 6.67 | 3 | 2.55 | 1 | 3.44 | 29.018 | -4.930914 | -19.880594
COH | 100 | four-fold hollow | 8 | 4 | 6.62 | 3 | 2.55 | 1 | 3.44 | 29.018 | -4.726639 | -19.676319
COH | 110 | bridge | 7 | 2 | 5.78 | 3 | 2.55 | 1 | 3.44 | 29.018 | -4.730332 | -19.680012
COH | 211 | top | 7 | 1 | 5.5 | 3 | 2.55 | 1 | 3.44 | 29.018 | -3.159416 | -18.109096
COH | 211 | bridge | 7 | 2 | 5.39 | 3 | 2.55 | 1 | 3.44 | 29.018 | -4.673245 | -19.622925
COH | 221 | top | 7 | 1 | 5.5 | 3 | 2.55 | 1 | 3.44 | 29.018 | -3.278902 | -18.228582
COH | 221 | bridge | 7 | 2 | 5.44 | 3 | 2.55 | 1 | 3.44 | 29.018 | -4.513376 | -19.463056
COH | 322 | top | 7 | 1 | 5.5 | 3 | 2.55 | 1 | 3.44 | 29.018 | -3.322802 | -18.272482
COH | 322 | bridge | 7 | 2 | 5.39 | 3 | 2.55 | 1 | 3.44 | 29.018 | -4.797391 | -19.747071
COH | 1AD_111 | top | 3 | 1 | 2.5 | 3 | 2.55 | 1 | 3.44 | 29.018 | -3.626521 | -18.576201
COH | 1AD_100 | top | 4 | 1 | 3 | 3 | 2.55 | 1 | 3.44 | 29.018 | -3.391203 | -18.340883
COH | 2AD_100 | top | 5 | 1 | 3.58 | 3 | 2.55 | 1 | 3.44 | 29.018 | -3.517821 | -18.467501
COH | 2AD_100 | bridge | 5 | 2 | 3.11 | 3 | 2.55 | 1 | 3.44 | 29.018 | -4.430257 | -19.379937
COH | 2AD_111 | top | 4 | 1 | 2.92 | 3 | 2.55 | 1 | 3.44 | 29.018 | -3.827406 | -18.777086
COH | 2AD_111 | bridge | 4 | 2 | 2.83 | 3 | 2.55 | 1 | 3.44 | 29.018 | -4.605185 | -19.554865
COH | 3AD_111 | three-fold hollow | 5 | 3 | 3.27 | 3 | 2.55 | 1 | 3.44 | 29.018 | -4.895756 | -19.845436
COH | 4AD_100 | top | 6 | 1 | 4.42 | 3 | 2.55 | 1 | 3.44 | 29.018 | -3.397731 | -18.347411
COH | 4AD_100 | bridge | 6 | 2 | 4 | 3 | 2.55 | 1 | 3.44 | 29.018 | -4.390814 | -19.340494
COH | 4AD_100 | four-fold hollow | 6 | 4 | 3.39 | 3 | 2.55 | 1 | 3.44 | 29.018 | -4.333668 | -19.283348
CHO | 111 | top | 9 | 1 | 7.5 | 1 | 2.55 | 3 | 3.44 | 29.018 | -2.637234 | -19.417827
CHO | 100 | top | 8 | 1 | 6.67 | 1 | 2.55 | 3 | 3.44 | 29.018 | -2.762048 | -19.542641
CHO | 100 | bridge | 8 | 2 | 6.67 | 1 | 2.55 | 3 | 3.44 | 29.018 | -2.64784 | -19.428433
CHO | 110 | top | 7 | 1 | 5.83 | 1 | 2.55 | 3 | 3.44 | 29.018 | -2.859443 | -19.640036
CHO | 211 | top | 7 | 1 | 5.5 | 1 | 2.55 | 3 | 3.44 | 29.018 | -2.719883 | -19.500476
CHO | 211 | bridge | 7 | 2 | 5.39 | 1 | 2.55 | 3 | 3.44 | 29.018 | -2.592476 | -19.373069
CHO | 221 | top | 7 | 1 | 5.5 | 1 | 2.55 | 3 | 3.44 | 29.018 | -2.685714 | -19.466307
CHO | 221 | bridge | 7 | 2 | 5.44 | 1 | 2.55 | 3 | 3.44 | 29.018 | -2.528887 | -19.30948
CHO | 322 | top | 7 | 1 | 5.5 | 1 | 2.55 | 3 | 3.44 | 29.018 | -2.72563 | -19.506223
CHO | 322 | bridge | 7 | 2 | 5.39 | 1 | 2.55 | 3 | 3.44 | 29.018 | -2.613665 | -19.394258
CHO | 1AD_100 | top | 4 | 1 | 3 | 1 | 2.55 | 3 | 3.44 | 29.018 | -2.591368 | -19.371961
CHO | 1AD_111 | top | 3 | 1 | 2.5 | 1 | 2.55 | 3 | 3.44 | 29.018 | -2.634499 | -19.415092
CHO | 2AD_100 | top | 5 | 1 | 3.58 | 1 | 2.55 | 3 | 3.44 | 29.018 | -2.603494 | -19.384087
CHO | 2AD_100 | bridge | 5 | 2 | 3.11 | 1 | 2.55 | 3 | 3.44 | 29.018 | -2.5863 | -19.366893
CHO | 2AD_111 | bridge | 4 | 2 | 2.83 | 1 | 2.55 | 3 | 3.44 | 29.018 | -2.7017 | -19.482293
CHO | 3AD_111 | top | 5 | 1 | 3.5 | 1 | 2.55 | 3 | 3.44 | 29.018 | -2.977021 | -19.757614
CHO | 3AD_111 | bridge | 5 | 2 | 3.17 | 1 | 2.55 | 3 | 3.44 | 29.018 | -2.555639 | -19.336232
CHO | 4AD_100 | top | 6 | 1 | 4.42 | 1 | 2.55 | 3 | 3.44 | 29.018 | -2.702038 | -19.482631
COOH | 111 | top | 9 | 1 | 7.5 | 1 | 2.55 | 3 | 3.44 | 45.017 | -2.635298 | -26.407807
COOH | 100 | top | 8 | 1 | 6.67 | 1 | 2.55 | 3 | 3.44 | 45.017 | -2.761332 | -26.533841
COOH | 110 | top | 7 | 1 | 5.83 | 1 | 2.55 | 3 | 3.44 | 45.017 | -2.84136 | -26.613869
COOH | 110 | bridge | 7 | 2 | 5.78 | 1 | 2.55 | 3 | 3.44 | 45.017 | -2.568483 | -26.340992
COOH | 211 | top | 7 | 1 | 5.5 | 1 | 2.55 | 3 | 3.44 | 45.017 | -2.705703 | -26.478212
COOH | 221 | top | 7 | 1 | 5.5 | 1 | 2.55 | 3 | 3.44 | 45.017 | -2.72061 | -26.493119
COOH | 322 | top | 7 | 1 | 5.5 | 1 | 2.55 | 3 | 3.44 | 45.017 | -2.7032 | -26.475709
COOH | 1AD_111 | top | 3 | 1 | 2.5 | 1 | 2.55 | 3 | 3.44 | 45.017 | -2.752722 | -26.525231
COOH | 1AD_100 | top | 4 | 1 | 3 | 1 | 2.55 | 3 | 3.44 | 45.017 | -2.526069 | -26.298578
COOH | 2AD_100 | top | 5 | 1 | 3.58 | 1 | 2.55 | 3 | 3.44 | 45.017 | -2.671716 | -26.444225
COOH | 2AD_100 | bridge | 5 | 2 | 3.11 | 1 | 2.55 | 3 | 3.44 | 45.017 | -2.560672 | -26.333181
COOH | 2AD_111 | top | 4 | 1 | 2.92 | 1 | 2.55 | 3 | 3.44 | 45.017 | -2.799082 | -26.571591
COOH | 2AD_111 | bridge | 4 | 2 | 2.83 | 1 | 2.55 | 3 | 3.44 | 45.017 | -2.54279 | -26.315299
COOH | 3AD_111 | top | 5 | 1 | 3.5 | 1 | 2.55 | 3 | 3.44 | 45.017 | -2.858218 | -26.630727
COOH | 3AD_111 | bridge | 5 | 2 | 3.17 | 1 | 2.55 | 3 | 3.44 | 45.017 | -2.519106 | -26.291615
COOH | 4AD_100 | top | 6 | 1 | 4.42 | 1 | 2.55 | 3 | 3.44 | 45.017 | -2.730341 | -26.50285
COOH | 4AD_100 | bridge | 6 | 2 | 4 | 1 | 2.55 | 3 | 3.44 | 45.017 | -2.389471 | -26.16198
CO2 | 111 | top | 9 | 1 | 7.5 | 0 | 2.55 | 4 | 3.44 | 44.009 | -0.253019 | -22.587905
CO2 | 100 | top | 8 | 1 | 6.67 | 0 | 2.55 | 4 | 3.44 | 44.009 | -0.277038 | -22.611924
CO2 | 110 | top | 7 | 1 | 5.83 | 0 | 2.55 | 4 | 3.44 | 44.009 | -0.220719 | -22.555605
CO2 | 211 | top | 7 | 1 | 5.5 | 0 | 2.55 | 4 | 3.44 | 44.009 | -0.172185 | -22.507071
CO2 | 221 | top | 7 | 1 | 5.5 | 0 | 2.55 | 4 | 3.44 | 44.009 | -0.267243 | -22.602129
CO2 | 322 | top | 7 | 1 | 5.5 | 0 | 2.55 | 4 | 3.44 | 44.009 | -0.204304 | -22.53919
CO2 | 1AD_111 | top | 3 | 1 | 2.5 | 0 | 2.55 | 4 | 3.44 | 44.009 | -0.111448 | -22.446334
CO2 | 1AD_100 | top | 4 | 1 | 3 | 0 | 2.55 | 4 | 3.44 | 44.009 | -0.123021 | -22.457907
CO2 | 2AD_111 | top | 4 | 1 | 2.92 | 0 | 2.55 | 4 | 3.44 | 44.009 | -0.217171 | -22.552057
CO2 | 2AD_100 | top | 5 | 1 | 3.58 | 0 | 2.55 | 4 | 3.44 | 44.009 | -0.190829 | -22.525715
CO2 | 3AD_111 | top | 5 | 1 | 3.5 | 0 | 2.55 | 4 | 3.44 | 44.009 | -0.22055 | -22.555436
CO2 | 4AD_100 | top | 6 | 1 | 4.42 | 0 | 2.55 | 4 | 3.44 | 44.009 | -0.234017 | -22.568903
CHOO | 111 | top | 9 | 1 | 7.5 | 1 | 3.44 | 1 | 2.55 | 45.017 | -2.437544 | -25.962792
CHOO | 100 | top | 8 | 1 | 6.67 | 1 | 3.44 | 1 | 2.55 | 45.017 | -2.784087 | -26.309335
CHOO | 110 | top | 7 | 1 | 5.83 | 1 | 3.44 | 1 | 2.55 | 45.017 | -3.004576 | -26.529824
CHOO | 211 | top | 7 | 1 | 5.5 | 1 | 3.44 | 1 | 2.55 | 45.017 | -3.008512 | -26.53376
CHOO | 221 | top | 7 | 1 | 5.5 | 1 | 3.44 | 1 | 2.55 | 45.017 | -3.193006 | -26.718254
CHOO | 322 | top | 7 | 1 | 5.5 | 1 | 3.44 | 1 | 2.55 | 45.017 | -3.040183 | -26.565431
CHOO | 2AD_100 | top | 5 | 1 | 3.58 | 1 | 3.44 | 1 | 2.55 | 45.017 | -3.078561 | -26.603809
CHOO | 2AD_111 | top | 4 | 1 | 2.92 | 1 | 3.44 | 1 | 2.55 | 45.017 | -3.402674 | -26.927922
CHOO | 3AD_111 | top | 5 | 1 | 3.5 | 1 | 3.44 | 1 | 2.55 | 45.017 | -3.400209 | -26.925457
CHOO | 4AD_100 | top | 6 | 1 | 4.42 | 1 | 3.44 | 1 | 2.55 | 45.017 | -2.982175 | -26.507423
O2 | 111 | top | 9 | 1 | 7.5 | 0 | 3.44 | 2 | 3.44 | 31.998 | -0.456359 | -10.040612
O2 | 110 | top | 7 | 1 | 5.83 | 0 | 3.44 | 2 | 3.44 | 31.998 | -1.35739 | -10.941643
O2 | 211 | top | 7 | 1 | 5.5 | 0 | 3.44 | 2 | 3.44 | 31.998 | -1.263039 | -10.847292
O2 | 221 | top | 7 | 1 | 5.5 | 0 | 3.44 | 2 | 3.44 | 31.998 | -1.352214 | -10.936467
O2 | 322 | top | 7 | 1 | 5.5 | 0 | 3.44 | 2 | 3.44 | 31.998 | -1.343302 | -10.927555
O2 | 2AD_111 | top | 4 | 1 | 2.92 | 0 | 3.44 | 2 | 3.44 | 31.998 | -1.857908 | -11.442161
O2 | 3AD_111 | top | 5 | 1 | 3.5 | 0 | 3.44 | 2 | 3.44 | 31.998 | -1.739305 | -11.323558
O2 | 4AD_100 | top | 6 | 1 | 4.42 | 0 | 3.44 | 2 | 3.44 | 31.998 | -1.337195 | -10.921448
H2O | 111 | top | 9 | 1 | 7.5 | 0 | 3.44 | 2 | 2.2 | 18.015 | -0.390334 | -14.549311
H2O | 100 | top | 8 | 1 | 6.67 | 0 | 3.44 | 2 | 2.2 | 18.015 | -0.449154 | -14.608131
H2O | 110 | top | 7 | 1 | 5.83 | 0 | 3.44 | 2 | 2.2 | 18.015 | -0.640036 | -14.799013
H2O | 211 | top | 7 | 1 | 5.5 | 0 | 3.44 | 2 | 2.2 | 18.015 | -0.523673 | -14.68265
H2O | 221 | top | 7 | 1 | 5.5 | 0 | 3.44 | 2 | 2.2 | 18.015 | -0.532614 | -14.691591
H2O | 322 | top | 7 | 1 | 5.5 | 0 | 3.44 | 2 | 2.2 | 18.015 | -0.51751 | -14.676487
H2O | 1AD_111 | top | 3 | 1 | 2.5 | 0 | 3.44 | 2 | 2.2 | 18.015 | -0.83032 | -14.989297
H2O | 1AD_100 | top | 4 | 1 | 3 | 0 | 3.44 | 2 | 2.2 | 18.015 | -0.703115 | -14.862092
H2O | 2AD_111 | top | 4 | 1 | 2.92 | 0 | 3.44 | 2 | 2.2 | 18.015 | -0.857519 | -15.016496
H2O | 2AD_100 | top | 5 | 1 | 3.58 | 0 | 3.44 | 2 | 2.2 | 18.015 | -0.670416 | -14.829393
H2O | 3AD_111 | top | 5 | 1 | 3.5 | 0 | 3.44 | 2 | 2.2 | 18.015 | -0.875463 | -15.03444
H2O | 4AD_100 | top | 6 | 1 | 4.42 | 0 | 3.44 | 2 | 2.2 | 18.015 | -0.627916 | -14.786893
OH | 111 | top | 9 | 1 | 7.5 | 1 | 3.44 | 1 | 2.2 | 17.007 | -2.145262 | -9.875931
OH | 111 | bridge | 9 | 2 | 7.33 | 1 | 3.44 | 1 | 2.2 | 17.007 | -2.104622 | -9.835291
OH | 100 | top | 8 | 1 | 6.67 | 1 | 3.44 | 1 | 2.2 | 17.007 | -2.361574 | -10.092243
OH | 100 | bridge | 8 | 2 | 6.67 | 1 | 3.44 | 1 | 2.2 | 17.007 | -2.824121 | -10.55479
OH | 110 | top | 7 | 1 | 5.83 | 1 | 3.44 | 1 | 2.2 | 17.007 | -2.583677 | -10.314346
OH | 110 | bridge | 7 | 2 | 5.78 | 1 | 3.44 | 1 | 2.2 | 17.007 | -2.735594 | -10.466263
OH | 211 | top | 7 | 1 | 5.5 | 1 | 3.44 | 1 | 2.2 | 17.007 | -2.481408 | -10.212077
OH | 211 | bridge | 7 | 2 | 5.39 | 1 | 3.44 | 1 | 2.2 | 17.007 | -2.891364 | -10.622033
OH | 221 | top | 7 | 1 | 5.5 | 1 | 3.44 | 1 | 2.2 | 17.007 | -2.599974 | -10.330643
OH | 221 | bridge | 7 | 2 | 5.44 | 1 | 3.44 | 1 | 2.2 | 17.007 | -2.68252 | -10.413189
OH | 322 | top | 7 | 1 | 5.5 | 1 | 3.44 | 1 | 2.2 | 17.007 | -2.512938 | -10.243607
OH | 322 | bridge | 7 | 2 | 5.39 | 1 | 3.44 | 1 | 2.2 | 17.007 | -2.924647 | -10.655316
OH | 1AD_100 | top | 4 | 1 | 3 | 1 | 3.44 | 1 | 2.2 | 17.007 | -2.938949 | -10.669618
OH | 1AD_111 | top | 3 | 1 | 2.5 | 1 | 3.44 | 1 | 2.2 | 17.007 | -3.008251 | -10.73892
OH | 2AD_100 | top | 5 | 1 | 3.58 | 1 | 3.44 | 1 | 2.2 | 17.007 | -2.813464 | -10.544133
OH | 2AD_100 | bridge | 5 | 2 | 3.11 | 1 | 3.44 | 1 | 2.2 | 17.007 | -2.919547 | -10.650216
OH | 2AD_111 | top | 4 | 1 | 2.92 | 1 | 3.44 | 1 | 2.2 | 17.007 | -3.023995 | -10.754664
OH | 2AD_111 | bridge | 4 | 2 | 2.83 | 1 | 3.44 | 1 | 2.2 | 17.007 | -3.175744 | -10.906413
OH | 3AD_111 | top | 5 | 1 | 3.5 | 1 | 3.44 | 1 | 2.2 | 17.007 | -3.09286 | -10.823529
OH | 3AD_111 | bridge | 5 | 2 | 3.17 | 1 | 3.44 | 1 | 2.2 | 17.007 | -3.099913 | -10.830582
OH | 4AD_100 | top | 6 | 1 | 4.42 | 1 | 3.44 | 1 | 2.2 | 17.007 | -2.690351 | -10.42102
OH | 4AD_100 | bridge | 6 | 2 | 4 | 1 | 3.44 | 1 | 2.2 | 17.007 | -2.894051 | -10.62472
O | 111 | three-fold hollow | 9 | 3 | 6.95 | 2 | 3.44 | 0 | 0 | 15.999 | -4.166493 | -5.741805
O | 111 | three-fold hollow | 9 | 3 | 7.5 | 2 | 3.44 | 0 | 0 | 15.999 | -4.169079 | -5.744391
O | 100 | top | 8 | 1 | 6.67 | 2 | 3.44 | 0 | 0 | 15.999 | -3.41023799 | -4.98554999
O | 100 | bridge | 8 | 2 | 6.67 | 2 | 3.44 | 0 | 0 | 15.999 | -4.449018 | -6.02433
O | 100 | four-fold hollow | 8 | 4 | 6.62 | 2 | 3.44 | 0 | 0 | 15.999 | -4.18783752 | -5.76314952
O | 110 | top | 7 | 1 | 5.83 | 2 | 3.44 | 0 | 0 | 15.999 | -3.77843235 | -5.35374435
O | 110 | bridge | 7 | 2 | 5.78 | 2 | 3.44 | 0 | 0 | 15.999 | -4.54898 | -6.124292
O | 110 | three-fold hollow | 8.333 | 3 | 6.41 | 2 | 3.44 | 0 | 0 | 15.999 | -4.177808 | -5.75312
O | 211 | top | 7 | 1 | 5.5 | 2 | 3.44 | 0 | 0 | 15.999 | -3.655935 | -5.231247
O | 211 | bridge | 7 | 2 | 5.39 | 2 | 3.44 | 0 | 0 | 15.999 | -4.61767 | -6.192982
O | 221 | top | 7 | 1 | 5.5 | 2 | 3.44 | 0 | 0 | 15.999 | -3.752118 | -5.32743
O | 221 | bridge | 7 | 2 | 5.44 | 2 | 3.44 | 0 | 0 | 15.999 | -4.435709 | -6.011021
O | 221 | three-fold hollow | 8.333 | 3 | 6.41 | 2 | 3.44 | 0 | 0 | 15.999 | -4.029847 | -5.605159
O | 322 | top | 7 | 1 | 5.5 | 2 | 3.44 | 0 | 0 | 15.999 | -3.682713 | -5.258025
O | 322 | bridge | 7 | 2 | 5.39 | 2 | 3.44 | 0 | 0 | 15.999 | -4.681076 | -6.256388
O | 322 | three-fold hollow | 9 | 3 | 6.77 | 2 | 3.44 | 0 | 0 | 15.999 | -4.229399 | -5.804711
O | 322 | three-fold hollow | 9 | 3 | 7.59 | 2 | 3.44 | 0 | 0 | 15.999 | -3.665717 | -5.241029
O | 322 | three-fold hollow | 9 | 3 | 6.77 | 2 | 3.44 | 0 | 0 | 15.999 | -3.830506 | -5.405818
O | 1AD_100 | top | 4 | 1 | 3 | 2 | 3.44 | 0 | 0 | 15.999 | -4.533341 | -6.108653
O | 1AD_111 | top | 3 | 1 | 2.5 | 2 | 3.44 | 0 | 0 | 15.999 | -4.492062 | -6.067374
O | 2AD_100 | top | 5 | 1 | 3.58 | 2 | 3.44 | 0 | 0 | 15.999 | -4.301586 | -5.876898
O | 2AD_100 | bridge | 5 | 2 | 3.11 | 2 | 3.44 | 0 | 0 | 15.999 | -4.806917 | -6.382229
O | 2AD_111 | top | 4 | 1 | 2.92 | 2 | 3.44 | 0 | 0 | 15.999 | -4.470545 | -6.045857
O | 2AD_111 | bridge | 4 | 2 | 2.83 | 2 | 3.44 | 0 | 0 | 15.999 | -4.82809 | -6.403402
O | 3AD_111 | top | 5 | 1 | 3.5 | 2 | 3.44 | 0 | 0 | 15.999 | -4.530675 | -6.105987
O | 3AD_111 | bridge | 5 | 2 | 3.17 | 2 | 3.44 | 0 | 0 | 15.999 | -4.728241 | -6.303553
O | 3AD_111 | three-fold hollow | 5 | 3 | 3.27 | 2 | 3.44 | 0 | 0 | 15.999 | -4.812312 | -6.387624
O | 4AD_100 | top | 6 | 1 | 4.42 | 2 | 3.44 | 0 | 0 | 15.999 | -3.943006 | -5.518318
O | 4AD_100 | bridge | 6 | 2 | 4 | 2 | 3.44 | 0 | 0 | 15.999 | -4.628504 | -6.203816
H | 111 | top | 9 | 1 | 7.5 | 1 | 2.2 | 0 | 0 | 1.008 | -2.726371 | -3.931347
H | 111 | bridge | 9 | 2 | 7.33 | 1 | 2.2 | 0 | 0 | 1.008 | -2.676549 | -3.881525
H | 111 | three-fold hollow | 9 | 3 | 6.95 | 1 | 2.2 | 0 | 0 | 1.008 | -2.706973 | -3.911949
H | 111 | three-fold hollow | 9 | 3 | 7.5 | 1 | 2.2 | 0 | 0 | 1.008 | -2.658559 | -3.863535
H | 100 | top | 8 | 1 | 6.67 | 1 | 2.2 | 0 | 0 | 1.008 | -2.777685 | -3.982661
H | 100 | bridge | 8 | 2 | 6.67 | 1 | 2.2 | 0 | 0 | 1.008 | -2.910072 | -4.115048
H | 110 | top | 7 | 1 | 5.83 | 1 | 2.2 | 0 | 0 | 1.008 | -2.808044 | -4.01302
H | 110 | bridge | 7 | 2 | 5.78 | 1 | 2.2 | 0 | 0 | 1.008 | -2.862221 | -4.067197
H | 110 | bridge | 9 | 2 | 6.56 | 1 | 2.2 | 0 | 0 | 1.008 | -2.58537583 | -3.79035183
H | 211 | top | 7 | 1 | 5.5 | 1 | 2.2 | 0 | 0 | 1.008 | -2.764332 | -3.969308
H | 211 | bridge | 7 | 2 | 5.39 | 1 | 2.2 | 0 | 0 | 1.008 | -2.87252 | -4.077496
H | 221 | top | 7 | 1 | 5.5 | 1 | 2.2 | 0 | 0 | 1.008 | -2.752756 | -3.957732
H | 221 | bridge | 7 | 2 | 5.44 | 1 | 2.2 | 0 | 0 | 1.008 | -2.743724 | -3.9487
H | 322 | top | 7 | 1 | 5.5 | 1 | 2.2 | 0 | 0 | 1.008 | -2.733469 | -3.938445
H | 322 | bridge | 7 | 2 | 5.39 | 1 | 2.2 | 0 | 0 | 1.008 | -2.925758 | -4.130734
H | 1AD_111 | top | 3 | 1 | 2.5 | 1 | 2.2 | 0 | 0 | 1.008 | -2.447548 | -3.652524
H | 1AD_100 | top | 4 | 1 | 3 | 1 | 2.2 | 0 | 0 | 1.008 | -2.54818 | -3.753156
H | 2AD_111 | top | 4 | 1 | 2.92 | 1 | 2.2 | 0 | 0 | 1.008 | -2.73208 | -3.937056
H | 2AD_111 | bridge | 4 | 2 | 2.83 | 1 | 2.2 | 0 | 0 | 1.008 | -2.858844 | -4.06382
H | 2AD_100 | bridge | 5 | 2 | 3.11 | 1 | 2.2 | 0 | 0 | 1.008 | -2.905173 | -4.110149
H | 3AD_111 | top | 5 | 1 | 3.5 | 1 | 2.2 | 0 | 0 | 1.008 | -2.809034 | -4.01401
H | 3AD_111 | bridge | 5 | 2 | 3.17 | 1 | 2.2 | 0 | 0 | 1.008 | -2.842866 | -4.047842
H | 3AD_111 | three-fold hollow | 5 | 3 | 3.27 | 1 | 2.2 | 0 | 0 | 1.008 | -2.678851 | -3.883827
H | 4AD_100 | top | 6 | 1 | 4.42 | 1 | 2.2 | 0 | 0 | 1.008 | -2.694855 | -3.899831
H | 4AD_100 | bridge | 6 | 2 | 4 | 1 | 2.2 | 0 | 0 | 1.008 | -2.837537 | -4.042513
Note on E1: Author: Number of metal atoms involved in bonding
Note on G1: Author: Adsorbate valency ME
Note on H1: Author: Electronegativity ME
Note on K1: [Threaded comment] Your version of Excel allows you to read this threaded comment; however, any edits to it will get removed if the file is opened in a newer version of Excel. Learn more: https://go.microsoft.com/fwlink/?linkid=870924 Comment: Adsorbate

## Lit_ref
Adsorbate | E_ads | X | Y | Z | CH4 | H2 | H2O
CH4 | -24.290571 | 1 | 4 | 0 | 1 | 0 | 0 | -0.232961 | CH4 | -24.05761
CH4 | -24.292253 | 1 | 4 | 0 | 1 | 0 | 0 | -0.234643 | H2 | -6.978178
CH4 | -24.270668 | 1 | 4 | 0 | 1 | 0 | 0 | -0.213058 | H2O | -14.157367
CH4 | -24.266887 | 1 | 4 | 0 | 1 | 0 | 0 | -0.209277
CH4 | -24.29005 | 1 | 4 | 0 | 1 | 0 | 0 | -0.23244
CH4 | -24.274117 | 1 | 4 | 0 | 1 | 0 | 0 | -0.216507
CH4 | -24.31519 | 1 | 4 | 0 | 1 | 0 | 0 | -0.25758
CH4 | -24.204426 | 1 | 4 | 0 | 1 | 0 | 0 | -0.146816
CH4 | -24.266923 | 1 | 4 | 0 | 1 | 0 | 0 | -0.209313
CH4 | -24.21925 | 1 | 4 | 0 | 1 | 0 | 0 | -0.16164
CH4 | -24.387902 | 1 | 4 | 0 | 1 | 0 | 0 | -0.330292
CH4 | -24.245322 | 1 | 4 | 0 | 1 | 0 | 0 | -0.187712
CH3 | -20.460545 | 1 | 3 | 0 | 1 | 0.5 | 0 | 0.107976
CH3 | -20.552462 | 1 | 3 | 0 | 1 | 0.5 | 0 | 0.016059
CH3 | -20.610311 | 1 | 3 | 0 | 1 | 0.5 | 0 | -0.04179
CH3 | -20.522697 | 1 | 3 | 0 | 1 | 0.5 | 0 | 0.045824
CH3 | -20.505695 | 1 | 3 | 0 | 1 | 0.5 | 0 | 0.062826
CH3 | -20.518416 | 1 | 3 | 0 | 1 | 0.5 | 0 | 0.050105
CH3 | -20.442058 | 1 | 3 | 0 | 1 | 0.5 | 0 | 0.126463
CH3 | -20.553784 | 1 | 3 | 0 | 1 | 0.5 | 0 | 0.014737
CH3 | -20.626701 | 1 | 3 | 0 | 1 | 0.5 | 0 | -0.05818
CH3 | -20.569617 | 1 | 3 | 0 | 1 | 0.5 | 0 | -0.001096
CH3 | -20.838093 | 1 | 3 | 0 | 1 | 0.5 | 0 | -0.269572
CH3 | -20.539787 | 1 | 3 | 0 | 1 | 0.5 | 0 | 0.028734
CH2 | -16.299399 | 1 | 2 | 0 | 1 | 1 | 0 | 0.780033
CH2 | -16.791262 | 1 | 2 | 0 | 1 | 1 | 0 | 0.28817
CH2 | -16.796597 | 1 | 2 | 0 | 1 | 1 | 0 | 0.282835
CH2 | -16.707147 | 1 | 2 | 0 | 1 | 1 | 0 | 0.372285
CH2 | -16.583111 | 1 | 2 | 0 | 1 | 1 | 0 | 0.496321
CH2 | -16.81189 | 1 | 2 | 0 | 1 | 1 | 0 | 0.267542
CH2 | -16.714918 | 1 | 2 | 0 | 1 | 1 | 0 | 0.364514
CH2 | -16.566384 | 1 | 2 | 0 | 1 | 1 | 0 | 0.513048
CH2 | -16.641584 | 1 | 2 | 0 | 1 | 1 | 0 | 0.437848
CH2 | -16.43914 | 1 | 2 | 0 | 1 | 1 | 0 | 0.640292
CH | -12.712427 | 1 | 1 | 0 | 1 | 1.5 | 0 | 0.877916
CH | -12.820425 | 1 | 1 | 0 | 1 | 1.5 | 0 | 0.769918
CH | -10.678342 | 1 | 1 | 0 | 1 | 1.5 | 0 | 2.912001
CH | -12.61463 | 1 | 1 | 0 | 1 | 1.5 | 0 | 0.975713
CH | -12.991654 | 1 | 1 | 0 | 1 | 1.5 | 0 | 0.598689
CH | -12.514296 | 1 | 1 | 0 | 1 | 1.5 | 0 | 1.076047
CH | -12.470214 | 1 | 1 | 0 | 1 | 1.5 | 0 | 1.120129
CH | -12.66874 | 1 | 1 | 0 | 1 | 1.5 | 0 | 0.921603
CH | -10.790111 | 1 | 1 | 0 | 1 | 1.5 | 0 | 2.800232
CH | -12.794542 | 1 | 1 | 0 | 1 | 1.5 | 0 | 0.795801
CH | -12.420259 | 1 | 1 | 0 | 1 | 1.5 | 0 | 1.170084
CH | -12.659399 | 1 | 1 | 0 | 1 | 1.5 | 0 | 0.930944
CH | -12.789977 | 1 | 1 | 0 | 1 | 1.5 | 0 | 0.800366
CH | -12.288669 | 1 | 1 | 0 | 1 | 1.5 | 0 | 1.301674
CH | -12.691319 | 1 | 1 | 0 | 1 | 1.5 | 0 | 0.899024
CH | -10.764173 | 1 | 1 | 0 | 1 | 1.5 | 0 | 2.82617
CH | -12.844209 | 1 | 1 | 0 | 1 | 1.5 | 0 | 0.746134
CH | -12.516154 | 1 | 1 | 0 | 1 | 1.5 | 0 | 1.074189
CH | -12.71246 | 1 | 1 | 0 | 1 | 1.5 | 0 | 0.877883
CH | -12.807622 | 1 | 1 | 0 | 1 | 1.5 | 0 | 0.782721
CH | -10.815907 | 1 | 1 | 0 | 1 | 1.5 | 0 | 2.774436
CH | -11.114147 | 1 | 1 | 0 | 1 | 1.5 | 0 | 2.476196
CH | -11.059797 | 1 | 1 | 0 | 1 | 1.5 | 0 | 2.530546
CH | -11.328365 | 1 | 1 | 0 | 1 | 1.5 | 0 | 2.261978
CH | -12.252402 | 1 | 1 | 0 | 1 | 1.5 | 0 | 1.337941
CH | -11.092537 | 1 | 1 | 0 | 1 | 1.5 | 0 | 2.497806
CH | -12.254426 | 1 | 1 | 0 | 1 | 1.5 | 0 | 1.335917
CH | -13.06713 | 1 | 1 | 0 | 1 | 1.5 | 0 | 0.523213
CH | -11.523494 | 1 | 1 | 0 | 1 | 1.5 | 0 | 2.066849
CH | -12.615493 | 1 | 1 | 0 | 1 | 1.5 | 0 | 0.97485
CH | -10.89717 | 1 | 1 | 0 | 1 | 1.5 | 0 | 2.693173
CH | -12.17151 | 1 | 1 | 0 | 1 | 1.5 | 0 | 1.418833
C | -8.209059 | 1 | 0 | 0 | 1 | 2 | 0 | 1.892195
C | -8.050147 | 1 | 0 | 0 | 1 | 2 | 0 | 2.051107
C | -6.303331 | 1 | 0 | 0 | 1 | 2 | 0 | 3.797923
C | -8.90271 | 1 | 0 | 0 | 1 | 2 | 0 | 1.198544
C | -8.079299 | 1 | 0 | 0 | 1 | 2 | 0 | 2.021955
C | -6.588707 | 1 | 0 | 0 | 1 | 2 | 0 | 3.512547
C | -8.067438 | 1 | 0 | 0 | 1 | 2 | 0 | 2.033816
C | -6.832107 | 1 | 0 | 0 | 1 | 2 | 0 | 3.269147
C | -8.582532 | 1 | 0 | 0 | 1 | 2 | 0 | 1.518722
C | -8.637302 | 1 | 0 | 0 | 1 | 2 | 0 | 1.463952
C | -8.289135 | 1 | 0 | 0 | 1 | 2 | 0 | 1.812119
C | -6.623035 | 1 | 0 | 0 | 1 | 2 | 0 | 3.478219
C | -8.403722 | 1 | 0 | 0 | 1 | 2 | 0 | 1.697532
C | -7.90274 | 1 | 0 | 0 | 1 | 2 | 0 | 2.198514
C | -7.891589 | 1 | 0 | 0 | 1 | 2 | 0 | 2.209665
C | -8.345322 | 1 | 0 | 0 | 1 | 2 | 0 | 1.755932
C | -6.653066 | 1 | 0 | 0 | 1 | 2 | 0 | 3.448188
C | -8.032154 | 1 | 0 | 0 | 1 | 2 | 0 | 2.0691
C | -8.034128 | 1 | 0 | 0 | 1 | 2 | 0 | 2.067126
C | -8.218699 | 1 | 0 | 0 | 1 | 2 | 0 | 1.882555
C | -6.673171 | 1 | 0 | 0 | 1 | 2 | 0 | 3.428083
C | -6.904521 | 1 | 0 | 0 | 1 | 2 | 0 | 3.196733
C | -6.633227 | 1 | 0 | 0 | 1 | 2 | 0 | 3.468027
C | -6.86973 | 1 | 0 | 0 | 1 | 2 | 0 | 3.231524
C | -7.944892 | 1 | 0 | 0 | 1 | 2 | 0 | 2.156362
C | -6.932525 | 1 | 0 | 0 | 1 | 2 | 0 | 3.168729
C | -9.494741 | 1 | 0 | 0 | 1 | 2 | 0 | 0.606513
C | -7.210096 | 1 | 0 | 0 | 1 | 2 | 0 | 2.891158
C | -6.784317 | 1 | 0 | 0 | 1 | 2 | 0 | 3.316937
C | -8.010193 | 1 | 0 | 0 | 1 | 2 | 0 | 2.091061
C | -8.096605 | 1 | 0 | 0 | 1 | 2 | 0 | 2.004649
CO | -16.213925 | 1 | 0 | 1 | 1 | 3 | 1 | 1.066518
CO | -16.284619 | 1 | 0 | 1 | 1 | 3 | 1 | 0.995824
CO | -16.299256 | 1 | 0 | 1 | 1 | 3 | 1 | 0.981187
CO | -16.555642 | 1 | 0 | 1 | 1 | 3 | 1 | 0.724801
CO | -16.745868 | 1 | 0 | 1 | 1 | 3 | 1 | 0.534575
CO | -16.535485 | 1 | 0 | 1 | 1 | 3 | 1 | 0.744958
CO | -16.690225 | 1 | 0 | 1 | 1 | 3 | 1 | 0.590218
CO | -16.510607 | 1 | 0 | 1 | 1 | 3 | 1 | 0.769836
CO | -16.575274 | 1 | 0 | 1 | 1 | 3 | 1 | 0.705169
CO | -16.569017 | 1 | 0 | 1 | 1 | 3 | 1 | 0.711426
CO | -16.475778 | 1 | 0 | 1 | 1 | 3 | 1 | 0.804665
CO | -16.595662 | 1 | 0 | 1 | 1 | 3 | 1 | 0.684781
CO | -16.68802 | 1 | 0 | 1 | 1 | 3 | 1 | 0.592423
CO | -16.445156 | 1 | 0 | 1 | 1 | 3 | 1 | 0.835287
CO | -16.417313 | 1 | 0 | 1 | 1 | 3 | 1 | 0.86313
CO | -16.844862 | 1 | 0 | 1 | 1 | 3 | 1 | 0.435581
CO | -16.693893 | 1 | 0 | 1 | 1 | 3 | 1 | 0.58655
CO | -16.589418 | 1 | 0 | 1 | 1 | 3 | 1 | 0.691025
CO | -16.550894 | 1 | 0 | 1 | 1 | 3 | 1 | 0.729549
CO | -16.984721 | 1 | 0 | 1 | 1 | 3 | 1 | 0.295722
CO | -16.676507 | 1 | 0 | 1 | 1 | 3 | 1 | 0.603936
CO | -16.551458 | 1 | 0 | 1 | 1 | 3 | 1 | 0.728985
CO | -16.603134 | 1 | 0 | 1 | 1 | 3 | 1 | 0.677309
CO | -16.448592 | 1 | 0 | 1 | 1 | 3 | 1 | 0.831851
CO | -15.914409 | 1 | 0 | 1 | 1 | 3 | 1 | 1.366034
COH | -19.652849 | 1 | 1 | 1 | 1 | 2.5 | 1 | 1.116683
COH | -19.880594 | 1 | 1 | 1 | 1 | 2.5 | 1 | 0.888938
COH | -19.676319 | 1 | 1 | 1 | 1 | 2.5 | 1 | 1.093213
COH | -19.680012 | 1 | 1 | 1 | 1 | 2.5 | 1 | 1.08952
COH | -18.109096 | 1 | 1 | 1 | 1 | 2.5 | 1 | 2.660436
COH | -19.622925 | 1 | 1 | 1 | 1 | 2.5 | 1 | 1.146607
COH | -18.228582 | 1 | 1 | 1 | 1 | 2.5 | 1 | 2.54095
COH | -19.463056 | 1 | 1 | 1 | 1 | 2.5 | 1 | 1.306476
COH | -18.272482 | 1 | 1 | 1 | 1 | 2.5 | 1 | 2.49705
COH | -19.747071 | 1 | 1 | 1 | 1 | 2.5 | 1 | 1.022461
COH | -18.576201 | 1 | 1 | 1 | 1 | 2.5 | 1 | 2.193331
COH | -18.340883 | 1 | 1 | 1 | 1 | 2.5 | 1 | 2.428649
COH | -18.467501 | 1 | 1 | 1 | 1 | 2.5 | 1 | 2.302031
COH | -19.379937 | 1 | 1 | 1 | 1 | 2.5 | 1 | 1.389595
COH | -18.777086 | 1 | 1 | 1 | 1 | 2.5 | 1 | 1.992446
COH | -19.554865 | 1 | 1 | 1 | 1 | 2.5 | 1 | 1.214667
COH | -19.845436 | 1 | 1 | 1 | 1 | 2.5 | 1 | 0.924096
COH | -18.347411 | 1 | 1 | 1 | 1 | 2.5 | 1 | 2.422121
COH | -19.340494 | 1 | 1 | 1 | 1 | 2.5 | 1 | 1.429038
COH | -19.283348 | 1 | 1 | 1 | 1 | 2.5 | 1 | 1.486184
CHO | -19.417827 | 1 | 1 | 1 | 1 | 2.5 | 1 | 1.351705
CHO | -19.542641 | 1 | 1 | 1 | 1 | 2.5 | 1 | 1.226891
CHO | -19.428433 | 1 | 1 | 1 | 1 | 2.5 | 1 | 1.341099
CHO | -19.640036 | 1 | 1 | 1 | 1 | 2.5 | 1 | 1.129496
CHO | -19.500476 | 1 | 1 | 1 | 1 | 2.5 | 1 | 1.269056
CHO | -19.373069 | 1 | 1 | 1 | 1 | 2.5 | 1 | 1.396463
CHO | -19.466307 | 1 | 1 | 1 | 1 | 2.5 | 1 | 1.303225
CHO | -19.30948 | 1 | 1 | 1 | 1 | 2.5 | 1 | 1.460052
CHO | -19.506223 | 1 | 1 | 1 | 1 | 2.5 | 1 | 1.263309
CHO | -19.394258 | 1 | 1 | 1 | 1 | 2.5 | 1 | 1.375274
CHO | -19.371961 | 1 | 1 | 1 | 1 | 2.5 | 1 | 1.397571
CHO | -19.415092 | 1 | 1 | 1 | 1 | 2.5 | 1 | 1.35444
CHO | -19.384087 | 1 | 1 | 1 | 1 | 2.5 | 1 | 1.385445
CHO | -19.366893 | 1 | 1 | 1 | 1 | 2.5 | 1 | 1.402639
CHO | -19.482293 | 1 | 1 | 1 | 1 | 2.5 | 1 | 1.287239
CHO | -19.757614 | 1 | 1 | 1 | 1 | 2.5 | 1 | 1.011918
CHO | -19.336232 | 1 | 1 | 1 | 1 | 2.5 | 1 | 1.4333
CHO | -19.482631 | 1 | 1 | 1 | 1 | 2.5 | 1 | 1.286901
COOH | -26.407807 | 1 | 1 | 2 | 1 | 3.5 | 2 | 1.540914
COOH | -26.533841 | 1 | 1 | 2 | 1 | 3.5 | 2 | 1.41488
COOH | -26.613869 | 1 | 1 | 2 | 1 | 3.5 | 2 | 1.334852
COOH | -26.340992 | 1 | 1 | 2 | 1 | 3.5 | 2 | 1.607729
COOH | -26.478212 | 1 | 1 | 2 | 1 | 3.5 | 2 | 1.470509
COOH | -26.493119 | 1 | 1 | 2 | 1 | 3.5 | 2 | 1.455602
COOH | -26.475709 | 1 | 1 | 2 | 1 | 3.5 | 2 | 1.473012
COOH | -26.525231 | 1 | 1 | 2 | 1 | 3.5 | 2 | 1.42349
COOH | -26.298578 | 1 | 1 | 2 | 1 | 3.5 | 2 | 1.650143
COOH | -26.444225 | 1 | 1 | 2 | 1 | 3.5 | 2 | 1.504496
COOH | -26.333181 | 1 | 1 | 2 | 1 | 3.5 | 2 | 1.61554
COOH | -26.571591 | 1 | 1 | 2 | 1 | 3.5 | 2 | 1.37713
COOH | -26.315299 | 1 | 1 | 2 | 1 | 3.5 | 2 | 1.633422
COOH | -26.630727 | 1 | 1 | 2 | 1 | 3.5 | 2 | 1.317994
COOH | -26.291615 | 1 | 1 | 2 | 1 | 3.5 | 2 | 1.657106
COOH | -26.50285 | 1 | 1 | 2 | 1 | 3.5 | 2 | 1.445871
COOH | -26.16198 | 1 | 1 | 2 | 1 | 3.5 | 2 | 1.786741
CO2 | -22.587905 | 1 | 0 | 2 | 1 | 4 | 2 | 1.871727
CO2 | -22.611924 | 1 | 0 | 2 | 1 | 4 | 2 | 1.847708
CO2 | -22.555605 | 1 | 0 | 2 | 1 | 4 | 2 | 1.904027
CO2 | -22.507071 | 1 | 0 | 2 | 1 | 4 | 2 | 1.952561
CO2 | -22.602129 | 1 | 0 | 2 | 1 | 4 | 2 | 1.857503
CO2 | -22.53919 | 1 | 0 | 2 | 1 | 4 | 2 | 1.920442
CO2 | -22.446334 | 1 | 0 | 2 | 1 | 4 | 2 | 2.013298
CO2 | -22.457907 | 1 | 0 | 2 | 1 | 4 | 2 | 2.001725
CO2 | -22.552057 | 1 | 0 | 2 | 1 | 4 | 2 | 1.907575
CO2 | -22.525715 | 1 | 0 | 2 | 1 | 4 | 2 | 1.933917
CO2 | -22.555436 | 1 | 0 | 2 | 1 | 4 | 2 | 1.904196
CO2 | -22.568903 | 1 | 0 | 2 | 1 | 4 | 2 | 1.890729
CHOO | -25.962792 | 1 | 1 | 2 | 1 | 3.5 | 2 | 1.985929
CHOO | -26.309335 | 1 | 1 | 2 | 1 | 3.5 | 2 | 1.639386
CHOO | -26.529824 | 1 | 1 | 2 | 1 | 3.5 | 2 | 1.418897
CHOO | -26.53376 | 1 | 1 | 2 | 1 | 3.5 | 2 | 1.414961
CHOO | -26.718254 | 1 | 1 | 2 | 1 | 3.5 | 2 | 1.230467
CHOO | -26.565431 | 1 | 1 | 2 | 1 | 3.5 | 2 | 1.38329
CHOO | -26.603809 | 1 | 1 | 2 | 1 | 3.5 | 2 | 1.344912
CHOO | -26.927922 | 1 | 1 | 2 | 1 | 3.5 | 2 | 1.020799
CHOO | -26.925457 | 1 | 1 | 2 | 1 | 3.5 | 2 | 1.023264
CHOO | -26.507423 | 1 | 1 | 2 | 1 | 3.5 | 2 | 1.441298
O2 | -10.040612 | 0 | 0 | 2 | 0 | 2 | 2 | 4.317766
O2 | -10.941643 | 0 | 0 | 2 | 0 | 2 | 2 | 3.416735
O2 | -10.847292 | 0 | 0 | 2 | 0 | 2 | 2 | 3.511086
O2 | -10.936467 | 0 | 0 | 2 | 0 | 2 | 2 | 3.421911
O2 | -10.927555 | 0 | 0 | 2 | 0 | 2 | 2 | 3.430823
O2 | -11.442161 | 0 | 0 | 2 | 0 | 2 | 2 | 2.916217
O2 | -11.323558 | 0 | 0 | 2 | 0 | 2 | 2 | 3.03482
O2 | -10.921448 | 0 | 0 | 2 | 0 | 2 | 2 | 3.43693
H2O | -14.549311 | 0 | 2 | 1 | 0 | 0 | 1 | -0.391944
H2O | -14.608131 | 0 | 2 | 1 | 0 | 0 | 1 | -0.450764
H2O | -14.799013 | 0 | 2 | 1 | 0 | 0 | 1 | -0.641646
H2O | -14.68265 | 0 | 2 | 1 | 0 | 0 | 1 | -0.525283
H2O | -14.691591 | 0 | 2 | 1 | 0 | 0 | 1 | -0.534224
H2O | -14.676487 | 0 | 2 | 1 | 0 | 0 | 1 | -0.51912
H2O | -14.989297 | 0 | 2 | 1 | 0 | 0 | 1 | -0.83193
H2O | -14.862092 | 0 | 2 | 1 | 0 | 0 | 1 | -0.704725
H2O | -15.016496 | 0 | 2 | 1 | 0 | 0 | 1 | -0.859129
H2O | -14.829393 | 0 | 2 | 1 | 0 | 0 | 1 | -0.672026
H2O | -15.03444 | 0 | 2 | 1 | 0 | 0 | 1 | -0.877073
H2O | -14.786893 | 0 | 2 | 1 | 0 | 0 | 1 | -0.629526
OH | -9.875931 | 0 | 1 | 1 | 0 | 0.5 | 1 | 0.792347
OH | -9.835291 | 0 | 1 | 1 | 0 | 0.5 | 1 | 0.832987
OH | -10.092243 | 0 | 1 | 1 | 0 | 0.5 | 1 | 0.576035
OH | -10.55479 | 0 | 1 | 1 | 0 | 0.5 | 1 | 0.113488
OH | -10.314346 | 0 | 1 | 1 | 0 | 0.5 | 1 | 0.353932
OH | -10.466263 | 0 | 1 | 1 | 0 | 0.5 | 1 | 0.202015
OH | -10.212077 | 0 | 1 | 1 | 0 | 0.5 | 1 | 0.456201
OH | -10.622033 | 0 | 1 | 1 | 0 | 0.5 | 1 | 0.046245
OH | -10.330643 | 0 | 1 | 1 | 0 | 0.5 | 1 | 0.337635
OH | -10.413189 | 0 | 1 | 1 | 0 | 0.5 | 1 | 0.255089
OH | -10.243607 | 0 | 1 | 1 | 0 | 0.5 | 1 | 0.424671
OH | -10.655316 | 0 | 1 | 1 | 0 | 0.5 | 1 | 0.012962
OH | -10.669618 | 0 | 1 | 1 | 0 | 0.5 | 1 | -0.00134
OH | -10.73892 | 0 | 1 | 1 | 0 | 0.5 | 1 | -0.070642
OH | -10.544133 | 0 | 1 | 1 | 0 | 0.5 | 1 | 0.124145
OH | -10.650216 | 0 | 1 | 1 | 0 | 0.5 | 1 | 0.018062
OH | -10.754664 | 0 | 1 | 1 | 0 | 0.5 | 1 | -0.086386
OH | -10.906413 | 0 | 1 | 1 | 0 | 0.5 | 1 | -0.238135
OH | -10.823529 | 0 | 1 | 1 | 0 | 0.5 | 1 | -0.155251
OH | -10.830582 | 0 | 1 | 1 | 0 | 0.5 | 1 | -0.162304
OH | -10.42102 | 0 | 1 | 1 | 0 | 0.5 | 1 | 0.247258
OH | -10.62472 | 0 | 1 | 1 | 0 | 0.5 | 1 | 0.043558
O | -5.741805 | 0 | 0 | 1 | 0 | 1 | 1 | 1.437384
O | -5.744391 | 0 | 0 | 1 | 0 | 1 | 1 | 1.434798
O | -4.98554999 | 0 | 0 | 1 | 0 | 1 | 1 | 2.19363901
O | -6.02433 | 0 | 0 | 1 | 0 | 1 | 1 | 1.154859
O | -5.76314952 | 0 | 0 | 1 | 0 | 1 | 1 | 1.41603948
O | -5.35374435 | 0 | 0 | 1 | 0 | 1 | 1 | 1.82544465
O | -6.124292 | 0 | 0 | 1 | 0 | 1 | 1 | 1.054897
O | -5.75312 | 0 | 0 | 1 | 0 | 1 | 1 | 1.426069
O | -5.231247 | 0 | 0 | 1 | 0 | 1 | 1 | 1.947942
O | -6.192982 | 0 | 0 | 1 | 0 | 1 | 1 | 0.986207
O | -5.32743 | 0 | 0 | 1 | 0 | 1 | 1 | 1.851759
O | -6.011021 | 0 | 0 | 1 | 0 | 1 | 1 | 1.168168
O | -5.605159 | 0 | 0 | 1 | 0 | 1 | 1 | 1.57403
O | -5.258025 | 0 | 0 | 1 | 0 | 1 | 1 | 1.921164
O | -6.256388 | 0 | 0 | 1 | 0 | 1 | 1 | 0.922801
O | -5.804711 | 0 | 0 | 1 | 0 | 1 | 1 | 1.374478
O | -5.241029 | 0 | 0 | 1 | 0 | 1 | 1 | 1.93816
O | -5.405818 | 0 | 0 | 1 | 0 | 1 | 1 | 1.773371
O | -6.108653 | 0 | 0 | 1 | 0 | 1 | 1 | 1.070536
O | -6.067374 | 0 | 0 | 1 | 0 | 1 | 1 | 1.111815
O | -5.876898 | 0 | 0 | 1 | 0 | 1 | 1 | 1.302291
O | -6.382229 | 0 | 0 | 1 | 0 | 1 | 1 | 0.79696
O | -6.045857 | 0 | 0 | 1 | 0 | 1 | 1 | 1.133332
O | -6.403402 | 0 | 0 | 1 | 0 | 1 | 1 | 0.775787
O | -6.105987 | 0 | 0 | 1 | 0 | 1 | 1 | 1.073202
O | -6.303553 | 0 | 0 | 1 | 0 | 1 | 1 | 0.875636
O | -6.387624 | 0 | 0 | 1 | 0 | 1 | 1 | 0.791565
O | -5.518318 | 0 | 0 | 1 | 0 | 1 | 1 | 1.660871
O | -6.203816 | 0 | 0 | 1 | 0 | 1 | 1 | 0.975373
H | -3.931347 | 0 | 1 | 0 | 0 | -0.5 | 0 | -0.442258
H | -3.881525 | 0 | 1 | 0 | 0 | -0.5 | 0 | -0.392436
H | -3.911949 | 0 | 1 | 0 | 0 | -0.5 | 0 | -0.42286
H | -3.863535 | 0 | 1 | 0 | 0 | -0.5 | 0 | -0.374446
H | -3.982661 | 0 | 1 | 0 | 0 | -0.5 | 0 | -0.493572
H | -4.115048 | 0 | 1 | 0 | 0 | -0.5 | 0 | -0.625959
H | -4.01302 | 0 | 1 | 0 | 0 | -0.5 | 0 | -0.523931
H | -4.067197 | 0 | 1 | 0 | 0 | -0.5 | 0 | -0.578108
H | -3.79035183 | 0 | 1 | 0 | 0 | -0.5 | 0 | -0.3012628
H | -3.969308 | 0 | 1 | 0 | 0 | -0.5 | 0 | -0.480219
H | -4.077496 | 0 | 1 | 0 | 0 | -0.5 | 0 | -0.588407
H | -3.957732 | 0 | 1 | 0 | 0 | -0.5 | 0 | -0.468643
H | -3.9487 | 0 | 1 | 0 | 0 | -0.5 | 0 | -0.459611
H | -3.938445 | 0 | 1 | 0 | 0 | -0.5 | 0 | -0.449356
H | -4.130734 | 0 | 1 | 0 | 0 | -0.5 | 0 | -0.641645
H | -3.652524 | 0 | 1 | 0 | 0 | -0.5 | 0 | -0.163435
H | -3.753156 | 0 | 1 | 0 | 0 | -0.5 | 0 | -0.264067
H | -3.937056 | 0 | 1 | 0 | 0 | -0.5 | 0 | -0.447967
H | -4.06382 | 0 | 1 | 0 | 0 | -0.5 | 0 | -0.574731
H | -4.110149 | 0 | 1 | 0 | 0 | -0.5 | 0 | -0.62106
H | -4.01401 | 0 | 1 | 0 | 0 | -0.5 | 0 | -0.524921
H | -4.047842 | 0 | 1 | 0 | 0 | -0.5 | 0 | -0.558753
H | -3.883827 | 0 | 1 | 0 | 0 | -0.5 | 0 | -0.394738
H | -3.899831 | 0 | 1 | 0 | 0 | -0.5 | 0 | -0.410742
H | -4.042513 | 0 | 1 | 0 | 0 | -0.5 | 0 | -0.553424